## Results
Name | Number | Energy level | Thickness | Drop weight | Drop height | Age | Velocity | Force | Acceleration | Displacement | Broken/Cracked | Crack area | Opening angle
|  | [kJ] | [mm] | [kg] | [mm] | [days] | [m/s] | [kN] | [m/s2] | [mm] |  | [mm2] | [degrees]
2017-12-20_Rfrs_75_1,8 | 1 | 1.76 | 75 | 200 | 899.3 | 0 | 4.2 | 3.24 | 278.03 | -376 | broken | 0 | 0
2017-12-20_Rfrs_75_3,5 | 2 | 3.53 | 75 | 200 | 1799.1 | 0 | 5.9 | 2.22 | 765.97 | -168.7 | broken | 0 | 0
2018-12-04_Rfrs_50_0,7 | 7 | 0.66 | 50 | 100 | 672.3 | 158 | 3.6 | 32.31 | 286.95 | 0.3 | broken | 0 | 0
2018-12-10_Rfrs_100_2,0 | 10 | 1.95 | 100 | 100 | 1990.4 | 164 | 6.2 | 68.51 | 1983.01 | 0.3 | broken | 0 | 0
2019-02-20_Rfrs_75_1,0 | 13 | 0.98 | 75 | 100 | 1001.2 | 36 | 4.4 | 70.21 | 1335.8 | 0.2 | broken | 0 | 0
2019-04-03_Rfrs_75_1,0 | 15 | 0.76 | 75 | 100 | 770.7 | 78 | 3.9 | 57.22 | 1457.5 | -42.1 | broken | 0 | 0
2018-02-14_Rfrs_75_0,5 | 4 | 0.49 | 75 | 100 | 496.7 | 16 | 3.1 | 81.38 | 1119.83 | -0.3 | cracked | 4200 | 1.9
2018-02-14_Rfrs_75_1,0 | 3 | 0.98 | 75 | 100 | 997 | 16 | 4.4 | 75.32 | 1550.01 | -0.3 | cracked | 25000 | 17.1
2018-11-09_Rfrs_75_0,5 | 5 | 0.49 | 75 | 100 | 500.3 | 133 | 3.1 | 60.56 | 504.77 | 0.1 | cracked | 16400 | 9.1
2018-11-29_Rfrs_75_1,0 | 6 | 0.98 | 75 | 100 | 998.8 | 137 | 4.4 | 66.97 | 2482.96 | 12.1 | cracked | 8360 | 1.6
2018-12-04_Rfrs_50_0,3 | 8 | 0.29 | 50 | 100 | 299.3 | 158 | 2.4 | 16.91 | 267.72 | 0.1 | cracked | 12860 | 10.6
2018-12-04_Rfrs_50_0,3_2 | 9 | 0.29 | 50 | 100 | 299.3 | 158 | 2.4 | 18.94 | 368.64 | 0.1 | cracked | 7800 | 5.7
2018-12-10_Rfrs_100_1,5 | 11 | 1.47 | 100 | 100 | 1501.5 | 164 | 5.4 | 128.82 | 2365.65 | 0.3 | cracked | 13600 | 4.9
2018-12-10_Rfrs_100_1,5_2 | 12 | 1.47 | 100 | 100 | 1499.7 | 164 | 5.4 | 161.13 | 2583.81 | 0.2 | cracked | 9400 | 3.2
2019-02-20_Rfrs_75_0,5 | 14 | 0.49 | 75 | 100 | 500.3 | 36 | 3.1 | 75.47 | 857.11 | 0 | cracked | 4800 | 3.8
2019-04-16_Rfrs_75_0,5 | 16 | 0.55 | 75 | 50 | 1114.1 | 91 | 4.7 | 107.47 | 3963.18 | 0.1 | cracked | 4400 | 3.8
2019-05-06_Rfrs_75_0,8 | 17 | 0.74 | 75 | 100 | 750.2 | 111 | 3.8 | 59.66 | 1424.72 | 0.2 | cracked | 5332 | 4.1